## PBE_cluster energies
| label | Composition (%) | Energy (Ry) | Composition (dec) | Energy (Ry/f.u.) | Ef (Ry/f.u.) | Ef (meV/f.u.) | Cluster_DFT (meV/f.u.)
1 | Ni | 0 | -3433.27 | 0 | -429.159 | 0 | 0 | 10.31526
2 | Pt | 100 | -5978.28 | 1 | -747.285 | 0 | 0 | 7.503887
3 | a100 | 50 | -4705.79 | 0.5 | -588.224 | -0.00223 | -30.3569 | -32.7198
4 | a101 | 62.5 | -5023.92 | 0.625 | -627.991 | -0.00304 | -41.3416 | -40.9091
5 | a102 | 37.5 | -4387.69 | 0.375 | -548.461 | -0.0049 | -66.6537 | -67.9514
6 | a103 | 50 | -4705.79 | 0.5 | -588.224 | -0.00255 | -34.6835 | -35.18
7 | a105 | 50 | -4705.82 | 0.5 | -588.228 | -0.00614 | -83.5364 | -85.7504
8 | a106 | 62.5 | -5023.93 | 0.625 | -627.992 | -0.00409 | -55.6684 | -57.4193
9 | a107 | 62.5 | -5023.92 | 0.625 | -627.99 | -0.00248 | -33.7105 | -31.5371
10 | a108 | 75 | -5342.04 | 0.75 | -667.755 | -0.00223 | -30.285 | -31.2449
11 | a109 | 62.5 | -5023.93 | 0.625 | -627.992 | -0.0041 | -55.8282 | -53.8975
12 | a110 | 62.5 | -5023.94 | 0.625 | -627.993 | -0.00509 | -69.223 | -69.2461
13 | a111 | 75 | -5342.05 | 0.75 | -667.757 | -0.00339 | -46.0693 | -46.3317
14 | a112 | 75 | -5342.05 | 0.75 | -667.757 | -0.00356 | -48.4299 | -46.9984
15 | a113 | 87.5 | -5660.17 | 0.875 | -707.521 | -0.00179 | -24.4037 | -22.4548
16 | a114 | 12.5 | -3751.4 | 0.125 | -468.925 | -0.00081 | -11.0017 | -11.2398
17 | a115 | 25 | -4069.53 | 0.25 | -508.692 | -0.00172 | -23.415 | -23.8591
18 | a116 | 25 | -4069.54 | 0.25 | -508.692 | -0.00213 | -29.0001 | -29.7514
19 | a117 | 37.5 | -4387.66 | 0.375 | -548.458 | -0.00174 | -23.6274 | -22.6715
20 | a118 | 37.5 | -4387.67 | 0.375 | -548.459 | -0.00343 | -46.6261 | -44.0636
21 | a12 | 37.5 | -4387.66 | 0.375 | -548.457 | -0.00096 | -13.0132 | -7.67213
22 | a120 | 37.5 | -4387.67 | 0.375 | -548.459 | -0.00317 | -43.1872 | -43.6746
23 | a121 | 37.5 | -4387.68 | 0.375 | -548.461 | -0.00462 | -62.8509 | -60.745
24 | a123 | 50 | -4705.81 | 0.5 | -588.226 | -0.00419 | -57.0155 | -60.1592
25 | a124 | 62.5 | -5023.93 | 0.625 | -627.991 | -0.00396 | -53.8996 | -54.0713
26 | a125 | 50 | -4705.78 | 0.5 | -588.223 | -0.00091 | -12.416 | -14.5325
27 | a127 | 62.5 | -5023.92 | 0.625 | -627.99 | -0.00272 | -37.0268 | -38.1234
28 | a128 | 75 | -5342.04 | 0.75 | -667.755 | -0.0022 | -29.9534 | -29.5098
29 | a129 | 62.5 | -5023.94 | 0.625 | -627.993 | -0.00519 | -70.587 | -68.7625
30 | a13 | 50 | -4705.77 | 0.5 | -588.221 | 0.000663 | 9.014625 | 8.670168
31 | a130 | 75 | -5342.05 | 0.75 | -667.757 | -0.00354 | -48.2105 | -48.9707
32 | a131 | 87.5 | -5660.16 | 0.875 | -707.52 | -0.00137 | -18.6893 | -18.6165
33 | a132 | 12.5 | -3751.4 | 0.125 | -468.925 | -0.0009 | -12.2296 | -12.1786
34 | a133 | 25 | -4069.53 | 0.25 | -508.691 | -0.00049 | -6.63065 | -7.13179
35 | a134 | 25 | -4069.54 | 0.25 | -508.692 | -0.00202 | -27.4168 | -28.4271
36 | a135 | 37.5 | -4387.65 | 0.375 | -548.457 | -0.00073 | -9.8822 | -10.3675
37 | a136 | 25 | -4069.55 | 0.25 | -508.693 | -0.00317 | -43.1637 | -44.9532
38 | a137 | 37.5 | -4387.67 | 0.375 | -548.458 | -0.00222 | -30.2533 | -28.8331
39 | a138 | 50 | -4705.79 | 0.5 | -588.223 | -0.00151 | -20.5761 | -16.549
40 | a139 | 37.5 | -4387.68 | 0.375 | -548.46 | -0.00377 | -51.3371 | -51.8167
41 | a140 | 37.5 | -4387.68 | 0.375 | -548.46 | -0.00381 | -51.7861 | -50.406
42 | a142 | 50 | -4705.8 | 0.5 | -588.224 | -0.00278 | -37.8757 | -39.1554
43 | a143 | 62.5 | -5023.92 | 0.625 | -627.989 | -0.002 | -27.2409 | -27.343
44 | a144 | 37.5 | -4387.69 | 0.375 | -548.461 | -0.00486 | -66.0635 | -67.0881
45 | a145 | 50 | -4705.81 | 0.5 | -588.226 | -0.00436 | -59.3846 | -60.7525
46 | a146 | 50 | -4705.81 | 0.5 | -588.226 | -0.0042 | -57.1584 | -56.5121
47 | a147 | 50 | -4705.8 | 0.5 | -588.225 | -0.00364 | -49.5256 | -52.0266
48 | a148 | 62.5 | -5023.93 | 0.625 | -627.991 | -0.00318 | -43.2957 | -45.6315
49 | a150 | 75 | -5342.05 | 0.75 | -667.756 | -0.00276 | -37.5419 | -39.2565
50 | a151 | 62.5 | -5023.92 | 0.625 | -627.99 | -0.00296 | -40.3381 | -42.5487
51 | a152 | 62.5 | -5023.92 | 0.625 | -627.99 | -0.00282 | -38.3806 | -40.5152
52 | a154 | 75 | -5342.05 | 0.75 | -667.756 | -0.00239 | -32.4857 | -33.5295
53 | a155 | 87.5 | -5660.16 | 0.875 | -707.52 | -0.0009 | -12.2521 | -17.397
54 | a156 | 12.5 | -3751.39 | 0.125 | -468.924 | 0.000603 | 8.202748 | 2.865779
55 | a157 | 25 | -4069.51 | 0.25 | -508.689 | 0.001119 | 15.2218 | 9.92902
56 | a160 | 25 | -4069.53 | 0.25 | -508.691 | -0.00112 | -15.2516 | -17.0138
57 | a161 | 37.5 | -4387.66 | 0.375 | -548.457 | -0.00149 | -20.231 | -20.1331
58 | a162 | 50 | -4705.77 | 0.5 | -588.221 | 0.000664 | 9.029932 | 12.16663
59 | a163 | 37.5 | -4387.66 | 0.375 | -548.457 | -0.00157 | -21.3144 | -21.6427
60 | a164 | 37.5 | -4387.68 | 0.375 | -548.46 | -0.00375 | -50.9731 | -51.2877
61 | a166 | 50 | -4705.79 | 0.5 | -588.224 | -0.00239 | -32.4896 | -30.9916
62 | a167 | 62.5 | -5023.9 | 0.625 | -627.987 | 0.00016 | 2.179675 | 5.155557
63 | a168 | 37.5 | -4387.68 | 0.375 | -548.46 | -0.00392 | -53.3354 | -51.6493
64 | a169 | 50 | -4705.79 | 0.5 | -588.224 | -0.00203 | -27.5915 | -29.6852
65 | a17 | 62.5 | -5023.91 | 0.625 | -627.989 | -0.00115 | -15.6982 | -13.088
66 | a170 | 50 | -4705.81 | 0.5 | -588.227 | -0.00487 | -66.2844 | -62.8841
67 | a171 | 50 | -4705.81 | 0.5 | -588.226 | -0.00469 | -63.8575 | -62.6254
68 | a173 | 62.5 | -5023.93 | 0.625 | -627.991 | -0.00343 | -46.6716 | -45.5223
69 | a174 | 75 | -5342.03 | 0.75 | -667.754 | -0.00087 | -11.8119 | -11.0313
70 | a175 | 62.5 | -5023.94 | 0.625 | -627.993 | -0.00535 | -72.7673 | -71.268
71 | a176 | 62.5 | -5023.95 | 0.625 | -627.993 | -0.0059 | -80.3219 | -80.0897
72 | a177 | 75 | -5342.05 | 0.75 | -667.757 | -0.00347 | -47.2071 | -46.8539
73 | a178 | 75 | -5342.06 | 0.75 | -667.757 | -0.00409 | -55.5831 | -58.8805
74 | a179 | 87.5 | -5660.17 | 0.875 | -707.521 | -0.00193 | -26.2592 | -25.6738
75 | a180 | 12.5 | -3751.41 | 0.125 | -468.927 | -0.00226 | -30.684 | -29.8066
76 | a181 | 25 | -4069.54 | 0.25 | -508.692 | -0.00227 | -30.8675 | -29.792
77 | a182 | 25 | -4069.55 | 0.25 | -508.694 | -0.00356 | -48.4257 | -47.2233
78 | a183 | 37.5 | -4387.66 | 0.375 | -548.458 | -0.00215 | -29.1955 | -33.756
79 | a184 | 25 | -4069.56 | 0.25 | -508.695 | -0.00455 | -61.88 | -64.277
80 | a185 | 37.5 | -4387.68 | 0.375 | -548.46 | -0.0038 | -51.6789 | -49.2785
81 | a186 | 50 | -4705.8 | 0.5 | -588.225 | -0.00307 | -41.8299 | -40.4225
82 | a187 | 37.5 | -4387.69 | 0.375 | -548.461 | -0.00512 | -69.6078 | -68.736
83 | a188 | 37.5 | -4387.69 | 0.375 | -548.462 | -0.00569 | -77.4787 | -74.698
84 | a189 | 50 | -4705.81 | 0.5 | -588.226 | -0.00437 | -59.519 | -61.0317
85 | a19 | 62.5 | -5023.92 | 0.625 | -627.991 | -0.00304 | -41.4079 | -41.4979
86 | a190 | 50 | -4705.81 | 0.5 | -588.226 | -0.00447 | -60.7503 | -57.4906
87 | a191 | 62.5 | -5023.93 | 0.625 | -627.991 | -0.00369 | -50.2567 | -53.7796
88 | a192 | 37.5 | -4387.69 | 0.375 | -548.461 | -0.00528 | -71.8528 | -69.6201
89 | a193 | 50 | -4705.81 | 0.5 | -588.226 | -0.00416 | -56.6295 | -56.9405
90 | a194 | 50 | -4705.81 | 0.5 | -588.227 | -0.00503 | -68.4018 | -64.2385
91 | a196 | 62.5 | -5023.93 | 0.625 | -627.991 | -0.00361 | -49.0883 | -45.9981
92 | a198 | 75 | -5342.05 | 0.75 | -667.756 | -0.00293 | -39.843 | -41.3457
93 | a199 | 62.5 | -5023.94 | 0.625 | -627.992 | -0.00487 | -66.3046 | -68.6421
94 | a20 | 62.5 | -5023.93 | 0.625 | -627.991 | -0.00363 | -49.4063 | -44.5103
95 | a200 | 62.5 | -5023.92 | 0.625 | -627.99 | -0.00256 | -34.7853 | -44.1357
96 | a202 | 75 | -5342.05 | 0.75 | -667.756 | -0.00246 | -33.4857 | -30.3227
97 | a203 | 87.5 | -5660.17 | 0.875 | -707.521 | -0.00166 | -22.5602 | -21.2582
98 | a204 | 12.5 | -3751.41 | 0.125 | -468.927 | -0.00219 | -29.8218 | -29.0371
99 | a205 | 25 | -4069.55 | 0.25 | -508.694 | -0.00337 | -45.8236 | -44.0997
100 | a206 | 25 | -4069.55 | 0.25 | -508.693 | -0.00333 | -45.3746 | -45.2138
101 | a207 | 37.5 | -4387.68 | 0.375 | -548.46 | -0.00359 | -48.7928 | -47.5569
102 | a208 | 25 | -4069.56 | 0.25 | -508.695 | -0.00446 | -60.6623 | -61.0387
103 | a209 | 37.5 | -4387.68 | 0.375 | -548.46 | -0.00446 | -60.7488 | -58.5195
104 | a21 | 75 | -5342.03 | 0.75 | -667.754 | -0.0007 | -9.4972 | -22.9311
105 | a210 | 50 | -4705.81 | 0.5 | -588.226 | -0.00449 | -61.0241 | -55.5968
106 | a211 | 37.5 | -4387.68 | 0.375 | -548.46 | -0.00452 | -61.5464 | -60.4033
107 | a212 | 37.5 | -4387.68 | 0.375 | -548.459 | -0.00351 | -47.7911 | -48.6813
108 | a213 | 50 | -4705.8 | 0.5 | -588.225 | -0.00376 | -51.16 | -49.1198
109 | a214 | 50 | -4705.81 | 0.5 | -588.226 | -0.00426 | -57.9866 | -58.3189
110 | a215 | 62.5 | -5023.93 | 0.625 | -627.991 | -0.0036 | -48.9641 | -46.9016
111 | a217 | 50 | -4705.81 | 0.5 | -588.226 | -0.00431 | -58.6958 | -57.5859
112 | a218 | 50 | -4705.81 | 0.5 | -588.226 | -0.00459 | -62.4306 | -58.6358
113 | a219 | 50 | -4705.81 | 0.5 | -588.227 | -0.00492 | -67.0004 | -65.6272
114 | a22 | 75 | -5342.05 | 0.75 | -667.756 | -0.00264 | -35.9603 | -31.1052
115 | a220 | 62.5 | -5023.93 | 0.625 | -627.991 | -0.00377 | -51.3264 | -50.5375
116 | a221 | 62.5 | -5023.93 | 0.625 | -627.991 | -0.00374 | -50.8247 | -51.739
117 | a222 | 75 | -5342.05 | 0.75 | -667.756 | -0.00271 | -36.8396 | -36.6008
118 | a223 | 62.5 | -5023.93 | 0.625 | -627.991 | -0.00371 | -50.5016 | -48.8641
119 | a224 | 62.5 | -5023.93 | 0.625 | -627.992 | -0.00413 | -56.2347 | -55.2537
120 | a225 | 75 | -5342.05 | 0.75 | -667.756 | -0.00303 | -41.2852 | -39.9683
121 | a226 | 75 | -5342.05 | 0.75 | -667.756 | -0.00288 | -39.178 | -40.3524
122 | a227 | 87.5 | -5660.16 | 0.875 | -707.521 | -0.00159 | -21.6826 | -20.6401
123 | a228 | 12.5 | -3751.41 | 0.125 | -468.927 | -0.00214 | -29.1075 | -28.5691
124 | a229 | 25 | -4069.55 | 0.25 | -508.693 | -0.00315 | -42.8966 | -43.5827
125 | a23 | 87.5 | -5660.15 | 0.875 | -707.519 | 0.000164 | 2.236224 | -11.0425
126 | a230 | 25 | -4069.56 | 0.25 | -508.694 | -0.00425 | -57.783 | -60.3637
127 | a231 | 37.5 | -4387.69 | 0.375 | -548.461 | -0.00484 | -65.8067 | -65.8892
128 | a233 | 50 | -4705.81 | 0.5 | -588.226 | -0.0042 | -57.1516 | -56.3578
129 | a235 | 37.5 | -4387.69 | 0.375 | -548.461 | -0.00541 | -73.5756 | -73.297
130 | a237 | 50 | -4705.79 | 0.5 | -588.224 | -0.00194 | -26.3568 | -26.6209
131 | a238 | 62.5 | -5023.92 | 0.625 | -627.99 | -0.003 | -40.8568 | -41.0385
132 | a239 | 50 | -4705.81 | 0.5 | -588.226 | -0.0045 | -61.2197 | -60.5215
133 | a24 | 12.5 | -3751.4 | 0.125 | -468.925 | -0.00087 | -11.8963 | -11.8897
134 | a240 | 62.5 | -5023.93 | 0.625 | -627.991 | -0.004 | -54.3741 | -55.1051
135 | a241 | 62.5 | -5023.92 | 0.625 | -627.99 | -0.00289 | -39.384 | -41.2088
136 | a242 | 75 | -5342.05 | 0.75 | -667.756 | -0.0024 | -32.6847 | -33.423
137 | a243 | 62.5 | -5023.94 | 0.625 | -627.992 | -0.00467 | -63.5256 | -63.4747
138 | a244 | 75 | -5342.05 | 0.75 | -667.757 | -0.0034 | -46.2921 | -45.2565
139 | a245 | 87.5 | -5660.16 | 0.875 | -707.52 | -0.00146 | -19.9224 | -19.459
140 | a246 | 12.5 | -3751.41 | 0.125 | -468.927 | -0.0022 | -29.8881 | -30.4002
141 | a247 | 25 | -4069.55 | 0.25 | -508.694 | -0.00349 | -47.5277 | -49.0439
142 | a248 | 25 | -4069.56 | 0.25 | -508.695 | -0.00444 | -60.3511 | -62.3617
143 | a249 | 37.5 | -4387.68 | 0.375 | -548.46 | -0.00434 | -59.026 | -59.3945
144 | a25 | 25 | -4069.52 | 0.25 | -508.69 | -0.00017 | -2.31084 | -0.88115
145 | a250 | 37.5 | -4387.69 | 0.375 | -548.461 | -0.00519 | -70.6759 | -71.2608
146 | a252 | 37.5 | -4387.68 | 0.375 | -548.459 | -0.00352 | -47.8523 | -47.4151
147 | a253 | 37.5 | -4387.69 | 0.375 | -548.461 | -0.00555 | -75.4957 | -72.6241
148 | a254 | 50 | -4705.81 | 0.5 | -588.226 | -0.00477 | -64.9357 | -62.3975
149 | a255 | 50 | -4705.81 | 0.5 | -588.226 | -0.00432 | -58.7826 | -59.2701
150 | a256 | 62.5 | -5023.94 | 0.625 | -627.992 | -0.00496 | -67.4169 | -66.6951
151 | a257 | 50 | -4705.8 | 0.5 | -588.224 | -0.00271 | -36.806 | -37.2899
152 | a258 | 62.5 | -5023.93 | 0.625 | -627.992 | -0.00423 | -57.5425 | -56.5813
153 | a259 | 62.5 | -5023.93 | 0.625 | -627.991 | -0.00332 | -45.1069 | -43.7462
154 | a260 | 75 | -5342.05 | 0.75 | -667.757 | -0.00331 | -45.0098 | -44.3009
155 | a261 | 62.5 | -5023.94 | 0.625 | -627.992 | -0.00469 | -63.7637 | -64.6013
156 | a262 | 75 | -5342.06 | 0.75 | -667.757 | -0.00389 | -52.964 | -53.2649
157 | a263 | 87.5 | -5660.17 | 0.875 | -707.521 | -0.00202 | -27.4395 | -25.5011
158 | a264 | 12.5 | -3751.41 | 0.125 | -468.927 | -0.00226 | -30.8048 | -29.9412
159 | a265 | 25 | -4069.55 | 0.25 | -508.694 | -0.0038 | -51.6774 | -52.1994
160 | a266 | 25 | -4069.56 | 0.25 | -508.696 | -0.00546 | -74.2748 | -75.8642
161 | a267 | 37.5 | -4387.69 | 0.375 | -548.462 | -0.00587 | -79.909 | -79.2319
162 | a268 | 37.5 | -4387.69 | 0.375 | -548.462 | -0.00561 | -76.2644 | -79.0016
163 | a269 | 50 | -4705.82 | 0.5 | -588.228 | -0.00638 | -86.846 | -86.0205
164 | a27 | 37.5 | -4387.65 | 0.375 | -548.456 | 0.000173 | 2.354424 | 5.496163
165 | a270 | 37.5 | -4387.67 | 0.375 | -548.459 | -0.00271 | -36.9371 | -37.0269
166 | a271 | 37.5 | -4387.69 | 0.375 | -548.461 | -0.00543 | -73.8477 | -75.0053
167 | a272 | 50 | -4705.82 | 0.5 | -588.227 | -0.00519 | -70.6773 | -72.4812
168 | a273 | 50 | -4705.81 | 0.5 | -588.226 | -0.0041 | -55.7706 | -57.1255
169 | a274 | 62.5 | -5023.94 | 0.625 | -627.993 | -0.00522 | -71.0173 | -70.0392
170 | a275 | 50 | -4705.8 | 0.5 | -588.226 | -0.00382 | -52.0222 | -53.4478
171 | a276 | 62.5 | -5023.94 | 0.625 | -627.992 | -0.00465 | -63.3131 | -66.1312
172 | a277 | 62.5 | -5023.93 | 0.625 | -627.991 | -0.00381 | -51.9013 | -55.0863
173 | a278 | 75 | -5342.06 | 0.75 | -667.757 | -0.00363 | -49.4486 | -49.4273
174 | a279 | 62.5 | -5023.94 | 0.625 | -627.993 | -0.00564 | -76.6875 | -78.2607
175 | a28 | 25 | -4069.55 | 0.25 | -508.693 | -0.00314 | -42.6704 | -44.2588
176 | a280 | 75 | -5342.06 | 0.75 | -667.758 | -0.00439 | -59.6937 | -58.2881
177 | a281 | 87.5 | -5660.17 | 0.875 | -707.522 | -0.0025 | -34.0264 | -30.1153
178 | a282 | 12.5 | -3751.4 | 0.125 | -468.925 | -0.00064 | -8.65301 | -8.57873
179 | a283 | 25 | -4069.53 | 0.25 | -508.692 | -0.00169 | -23.0051 | -24.5354
180 | a284 | 37.5 | -4387.68 | 0.375 | -548.46 | -0.00358 | -48.7537 | -48.6048
181 | a285 | 25 | -4069.54 | 0.25 | -508.692 | -0.00218 | -29.6464 | -28.2329
182 | a286 | 37.5 | -4387.65 | 0.375 | -548.456 | -0.00037 | -5.06238 | -5.12388
183 | a287 | 37.5 | -4387.67 | 0.375 | -548.459 | -0.00276 | -37.5749 | -39.1498
184 | a288 | 37.5 | -4387.68 | 0.375 | -548.46 | -0.00412 | -56.0106 | -55.7583
185 | a289 | 50 | -4705.8 | 0.5 | -588.225 | -0.00315 | -42.8826 | -43.1291
186 | a29 | 37.5 | -4387.67 | 0.375 | -548.458 | -0.00222 | -30.2261 | -28.0434
187 | a290 | 37.5 | -4387.68 | 0.375 | -548.461 | -0.00463 | -62.9954 | -61.6601
188 | a291 | 50 | -4705.79 | 0.5 | -588.224 | -0.00249 | -33.845 | -34.5393
189 | a292 | 50 | -4705.81 | 0.5 | -588.227 | -0.00516 | -70.2063 | -70.3554
190 | a293 | 62.5 | -5023.93 | 0.625 | -627.991 | -0.00331 | -45.0355 | -45.8042
191 | a294 | 50 | -4705.8 | 0.5 | -588.226 | -0.00388 | -52.8029 | -51.8264
192 | a295 | 50 | -4705.79 | 0.5 | -588.224 | -0.00222 | -30.2684 | -30.549
193 | a296 | 62.5 | -5023.92 | 0.625 | -627.99 | -0.00243 | -33.0931 | -30.8342
194 | a297 | 62.5 | -5023.93 | 0.625 | -627.991 | -0.00382 | -52.0118 | -50.9482
195 | a298 | 75 | -5342.04 | 0.75 | -667.755 | -0.00219 | -29.7612 | -30.8674
196 | a299 | 62.5 | -5023.93 | 0.625 | -627.991 | -0.0039 | -53.0084 | -53.1946
197 | a30 | 50 | -4705.77 | 0.5 | -588.222 | 2.77e-05 | 0.376708 | 2.667734
198 | a300 | 62.5 | -5023.94 | 0.625 | -627.992 | -0.00497 | -67.6431 | -68.859
199 | a301 | 75 | -5342.05 | 0.75 | -667.757 | -0.00328 | -44.6662 | -44.5645
200 | a302 | 87.5 | -5660.16 | 0.875 | -707.52 | -0.00099 | -13.5311 | -21.752
201 | a303 | 12.5 | -3751.4 | 0.125 | -468.925 | -0.00076 | -10.3928 | -11.0083
202 | a304 | 25 | -4069.54 | 0.25 | -508.692 | -0.0018 | -24.5051 | -25.4217
203 | a306 | 37.5 | -4387.67 | 0.375 | -548.459 | -0.00343 | -46.7145 | -46.0173
204 | a307 | 37.5 | -4387.68 | 0.375 | -548.46 | -0.00438 | -59.594 | -61.3124
205 | a308 | 37.5 | -4387.66 | 0.375 | -548.458 | -0.00216 | -29.3809 | -27.7504
206 | a309 | 50 | -4705.81 | 0.5 | -588.226 | -0.00421 | -57.3455 | -55.04
207 | a31 | 37.5 | -4387.67 | 0.375 | -548.459 | -0.00308 | -41.9304 | -42.2842
208 | a310 | 50 | -4705.8 | 0.5 | -588.225 | -0.00376 | -51.1889 | -51.3169
209 | a311 | 50 | -4705.8 | 0.5 | -588.225 | -0.00312 | -42.4795 | -42.7085
210 | a312 | 62.5 | -5023.93 | 0.625 | -627.991 | -0.00374 | -50.8213 | -49.6861
211 | a313 | 50 | -4705.8 | 0.5 | -588.224 | -0.0027 | -36.6971 | -34.8446
212 | a314 | 62.5 | -5023.92 | 0.625 | -627.991 | -0.00305 | -41.4555 | -40.7762
213 | a315 | 62.5 | -5023.93 | 0.625 | -627.991 | -0.00344 | -46.7549 | -47.3401
214 | a316 | 75 | -5342.05 | 0.75 | -667.756 | -0.00263 | -35.7171 | -33.903
215 | a317 | 62.5 | -5023.94 | 0.625 | -627.993 | -0.00524 | -71.2316 | -71.2305
216 | a318 | 87.5 | -5660.17 | 0.875 | -707.521 | -0.00162 | -22.0533 | -20.9056
217 | a319 | 12.5 | -3751.41 | 0.125 | -468.927 | -0.00218 | -29.6109 | -28.3341
218 | a32 | 37.5 | -4387.68 | 0.375 | -548.461 | -0.00466 | -63.4631 | -62.4197
219 | a320 | 25 | -4069.55 | 0.25 | -508.694 | -0.00336 | -45.7589 | -45.8944
220 | a321 | 37.5 | -4387.68 | 0.375 | -548.46 | -0.00364 | -49.5496 | -48.5936
221 | a322 | 37.5 | -4387.68 | 0.375 | -548.459 | -0.00354 | -48.2095 | -48.6301
222 | a323 | 37.5 | -4387.69 | 0.375 | -548.461 | -0.00517 | -70.2983 | -72.4922
223 | a324 | 37.5 | -4387.69 | 0.375 | -548.461 | -0.00519 | -70.5636 | -69.2056
224 | a325 | 50 | -4705.81 | 0.5 | -588.226 | -0.00452 | -61.519 | -60.9922
225 | a326 | 50 | -4705.8 | 0.5 | -588.224 | -0.00268 | -36.4913 | -37.0685
226 | a327 | 50 | -4705.81 | 0.5 | -588.226 | -0.00432 | -58.8013 | -60.6751
227 | a328 | 62.5 | -5023.93 | 0.625 | -627.991 | -0.00371 | -50.4659 | -50.5258
228 | a329 | 50 | -4705.81 | 0.5 | -588.226 | -0.00439 | -59.7707 | -57.134
229 | a330 | 62.5 | -5023.93 | 0.625 | -627.991 | -0.00327 | -44.4488 | -42.6966
230 | a331 | 62.5 | -5023.93 | 0.625 | -627.991 | -0.00397 | -54.0527 | -54.6055
231 | a333 | 62.5 | -5023.94 | 0.625 | -627.992 | -0.00484 | -65.8488 | -66.354
232 | a334 | 87.5 | -5660.16 | 0.875 | -707.521 | -0.0015 | -20.3986 | -20.7905
233 | a335 | 12.5 | -3751.41 | 0.125 | -468.927 | -0.00214 | -29.0922 | -28.2253
234 | a336 | 25 | -4069.55 | 0.25 | -508.693 | -0.00332 | -45.1705 | -45.4189
235 | a338 | 25 | -4069.56 | 0.25 | -508.695 | -0.0044 | -59.9089 | -60.7127
236 | a339 | 37.5 | -4387.68 | 0.375 | -548.46 | -0.0045 | -61.2624 | -61.8446
237 | a34 | 50 | -4705.79 | 0.5 | -588.224 | -0.00227 | -30.879 | -29.7456
238 | a340 | 37.5 | -4387.68 | 0.375 | -548.46 | -0.00362 | -49.2843 | -50.5752
239 | a341 | 50 | -4705.81 | 0.5 | -588.226 | -0.00393 | -53.4644 | -52.9454
240 | a342 | 37.5 | -4387.69 | 0.375 | -548.461 | -0.00546 | -74.312 | -73.4556
241 | a343 | 50 | -4705.81 | 0.5 | -588.226 | -0.00462 | -62.8439 | -63.8335
242 | a344 | 62.5 | -5023.93 | 0.625 | -627.991 | -0.00395 | -53.687 | -54.8322
243 | a345 | 50 | -4705.81 | 0.5 | -588.226 | -0.00477 | -64.8847 | -63.6706
244 | a346 | 50 | -4705.81 | 0.5 | -588.226 | -0.00429 | -58.3268 | -61.0958
245 | a347 | 62.5 | -5023.93 | 0.625 | -627.992 | -0.00412 | -56.0544 | -55.8462
246 | a348 | 75 | -5342.05 | 0.75 | -667.756 | -0.00316 | -42.974 | -44.5798
247 | a349 | 62.5 | -5023.93 | 0.625 | -627.991 | -0.00374 | -50.8621 | -50.5479
248 | a35 | 62.5 | -5023.9 | 0.625 | -627.988 | -0.00051 | -6.90383 | -5.19092
249 | a350 | 62.5 | -5023.94 | 0.625 | -627.992 | -0.00499 | -67.8455 | -69.0008
250 | a351 | 75 | -5342.05 | 0.75 | -667.757 | -0.00349 | -47.5183 | -48.9421
251 | a352 | 87.5 | -5660.17 | 0.875 | -707.521 | -0.00191 | -25.9888 | -24.9502
252 | a353 | 12.5 | -3751.41 | 0.125 | -468.926 | -0.00211 | -28.6585 | -28.4918
253 | a354 | 25 | -4069.55 | 0.25 | -508.693 | -0.00328 | -44.6382 | -46.6262
254 | a355 | 37.5 | -4387.69 | 0.375 | -548.461 | -0.00554 | -75.3086 | -72.3654
255 | a356 | 37.5 | -4387.67 | 0.375 | -548.459 | -0.0032 | -43.4985 | -47.4544
256 | a357 | 37.5 | -4387.69 | 0.375 | -548.461 | -0.00537 | -73.1232 | -69.9131
257 | a358 | 50 | -4705.81 | 0.5 | -588.226 | -0.00432 | -58.7877 | -59.656
258 | a359 | 50 | -4705.81 | 0.5 | -588.226 | -0.00461 | -62.786 | -63.03
259 | a36 | 37.5 | -4387.69 | 0.375 | -548.461 | -0.00553 | -75.2729 | -72.1574
260 | a360 | 62.5 | -5023.94 | 0.625 | -627.993 | -0.00514 | -69.8982 | -69.2789
261 | a361 | 50 | -4705.79 | 0.5 | -588.224 | -0.00188 | -25.5541 | -29.4411
262 | a362 | 62.5 | -5023.92 | 0.625 | -627.99 | -0.00301 | -40.9028 | -42.4939
263 | a363 | 75 | -5342.05 | 0.75 | -667.756 | -0.00286 | -38.9348 | -40.2576
264 | a364 | 62.5 | -5023.94 | 0.625 | -627.992 | -0.00469 | -63.7552 | -64.1393
265 | a365 | 87.5 | -5660.17 | 0.875 | -707.521 | -0.00178 | -24.2269 | -23.2586
266 | a366 | 12.5 | -3751.41 | 0.125 | -468.927 | -0.00216 | -29.3371 | -28.181
267 | a367 | 25 | -4069.55 | 0.25 | -508.694 | -0.00345 | -46.9954 | -49.1109
268 | a368 | 37.5 | -4387.69 | 0.375 | -548.461 | -0.00556 | -75.7134 | -76.0955
269 | a369 | 37.5 | -4387.67 | 0.375 | -548.459 | -0.00258 | -35.1157 | -35.6986
270 | a37 | 50 | -4705.8 | 0.5 | -588.225 | -0.00314 | -42.6649 | -42.769
271 | a370 | 37.5 | -4387.69 | 0.375 | -548.461 | -0.00538 | -73.2048 | -72.8806
272 | a371 | 37.5 | -4387.69 | 0.375 | -548.461 | -0.00513 | -69.7864 | -72.5753
273 | a372 | 50 | -4705.81 | 0.5 | -588.227 | -0.00505 | -68.7011 | -69.4601
274 | a373 | 50 | -4705.81 | 0.5 | -588.226 | -0.00403 | -54.7927 | -55.6262
275 | a374 | 50 | -4705.82 | 0.5 | -588.227 | -0.00552 | -75.0873 | -79.9783
276 | a375 | 62.5 | -5023.94 | 0.625 | -627.993 | -0.00506 | -68.7996 | -70.8337
277 | a376 | 50 | -4705.8 | 0.5 | -588.226 | -0.00386 | -52.4814 | -48.9048
278 | a377 | 62.5 | -5023.93 | 0.625 | -627.991 | -0.00383 | -52.0577 | -53.3935
279 | a378 | 62.5 | -5023.93 | 0.625 | -627.992 | -0.00407 | -55.3265 | -56.7728
280 | a379 | 75 | -5342.05 | 0.75 | -667.757 | -0.00327 | -44.5251 | -46.4736
281 | a380 | 62.5 | -5023.94 | 0.625 | -627.993 | -0.00563 | -76.633 | -77.3643
282 | a381 | 87.5 | -5660.17 | 0.875 | -707.521 | -0.00221 | -30.0671 | -28.8544
283 | a382 | 12.5 | -3751.41 | 0.125 | -468.926 | -0.00201 | -27.3659 | -25.5618
284 | a383 | 37.5 | -4387.68 | 0.375 | -548.46 | -0.00371 | -50.4119 | -49.937
285 | a384 | 50 | -4705.8 | 0.5 | -588.225 | -0.00321 | -43.7177 | -44.6959
286 | a385 | 37.5 | -4387.69 | 0.375 | -548.461 | -0.00541 | -73.5875 | -72.8414
287 | a386 | 50 | -4705.81 | 0.5 | -588.227 | -0.00492 | -66.9477 | -66.5712
288 | a387 | 62.5 | -5023.93 | 0.625 | -627.992 | -0.00408 | -55.4779 | -55.4314
289 | a388 | 62.5 | -5023.94 | 0.625 | -627.993 | -0.00535 | -72.7486 | -72.3441
290 | a389 | 87.5 | -5660.17 | 0.875 | -707.521 | -0.00238 | -32.3869 | -30.7835
291 | a39 | 50 | -4705.81 | 0.5 | -588.226 | -0.00469 | -63.8422 | -60.0128
292 | a4 | 25 | -4069.51 | 0.25 | -508.689 | 0.001438 | 19.56032 | 14.51426
293 | a40 | 62.5 | -5023.92 | 0.625 | -627.99 | -0.00286 | -38.8568 | -37.2698
294 | a41 | 62.5 | -5023.92 | 0.625 | -627.99 | -0.0029 | -39.4334 | -38.1985
295 | a42 | 75 | -5342.04 | 0.75 | -667.755 | -0.00142 | -19.2644 | -16.6097
296 | a43 | 62.5 | -5023.94 | 0.625 | -627.992 | -0.00442 | -60.08 | -61.6344
297 | a44 | 62.5 | -5023.93 | 0.625 | -627.992 | -0.00428 | -58.2415 | -53.8763
298 | a45 | 75 | -5342.05 | 0.75 | -667.756 | -0.00265 | -36.047 | -36.8474
299 | a46 | 75 | -5342.04 | 0.75 | -667.756 | -0.00233 | -31.7136 | -31.0191
300 | a47 | 87.5 | -5660.16 | 0.875 | -707.52 | -0.00112 | -15.276 | -13.3947
301 | a48 | 12.5 | -3751.4 | 0.125 | -468.925 | -0.00085 | -11.6242 | -12.096
302 | a49 | 25 | -4069.53 | 0.25 | -508.692 | -0.00171 | -23.318 | -26.3546
303 | a5 | 37.5 | -4387.64 | 0.375 | -548.455 | 0.001419 | 19.30712 | 4.989899
304 | a50 | 25 | -4069.53 | 0.25 | -508.692 | -0.00168 | -22.8759 | -23.236
305 | a51 | 37.5 | -4387.66 | 0.375 | -548.457 | -0.00146 | -19.8229 | -22.1761
306 | a52 | 25 | -4069.54 | 0.25 | -508.692 | -0.00235 | -31.927 | -32.4519
307 | a53 | 37.5 | -4387.67 | 0.375 | -548.459 | -0.00327 | -44.5104 | -42.0493
308 | a55 | 37.5 | -4387.68 | 0.375 | -548.46 | -0.00385 | -52.4187 | -54.7116
309 | a56 | 37.5 | -4387.68 | 0.375 | -548.459 | -0.00347 | -47.1958 | -46.1979
310 | a57 | 50 | -4705.8 | 0.5 | -588.225 | -0.0034 | -46.1973 | -45.9265
311 | a58 | 50 | -4705.81 | 0.5 | -588.226 | -0.00466 | -63.4221 | -66.6014
312 | a59 | 62.5 | -5023.92 | 0.625 | -627.99 | -0.00299 | -40.7191 | -43.2833
313 | a60 | 37.5 | -4387.67 | 0.375 | -548.459 | -0.00267 | -36.33 | -37.2342
314 | a61 | 50 | -4705.79 | 0.5 | -588.224 | -0.00236 | -32.0916 | -35.1372
315 | a63 | 50 | -4705.81 | 0.5 | -588.226 | -0.00397 | -54.0631 | -48.9814
316 | a64 | 62.5 | -5023.92 | 0.625 | -627.99 | -0.00261 | -35.5132 | -35.4199
317 | a65 | 62.5 | -5023.93 | 0.625 | -627.991 | -0.00376 | -51.107 | -52.901
318 | a66 | 75 | -5342.04 | 0.75 | -667.756 | -0.00236 | -32.1405 | -32.1063
319 | a67 | 62.5 | -5023.93 | 0.625 | -627.991 | -0.00365 | -49.7244 | -49.3915
320 | a68 | 62.5 | -5023.94 | 0.625 | -627.992 | -0.00477 | -64.9491 | -65.7968
321 | a69 | 75 | -5342.05 | 0.75 | -667.756 | -0.00263 | -35.7817 | -37.7196
322 | a70 | 75 | -5342.05 | 0.75 | -667.757 | -0.00338 | -46.02 | -45.6589
323 | a71 | 87.5 | -5660.16 | 0.875 | -707.521 | -0.0016 | -21.7268 | -20.4172
324 | a72 | 12.5 | -3751.4 | 0.125 | -468.925 | -0.00076 | -10.3299 | -9.20131
325 | a73 | 25 | -4069.54 | 0.25 | -508.692 | -0.00182 | -24.7347 | -22.4054
326 | a74 | 25 | -4069.55 | 0.25 | -508.693 | -0.00315 | -42.8558 | -42.1079
327 | a75 | 37.5 | -4387.68 | 0.375 | -548.459 | -0.00349 | -47.5462 | -42.8085
328 | a76 | 37.5 | -4387.68 | 0.375 | -548.459 | -0.00347 | -47.1618 | -45.7604
329 | a77 | 50 | -4705.81 | 0.5 | -588.226 | -0.00405 | -55.1362 | -50.4209
330 | a78 | 37.5 | -4387.66 | 0.375 | -548.458 | -0.00217 | -29.5662 | -26.5411
331 | a79 | 37.5 | -4387.68 | 0.375 | -548.46 | -0.00441 | -60.0294 | -61.4761
332 | a8 | 37.5 | -4387.65 | 0.375 | -548.457 | -0.00082 | -11.122 | -14.649
333 | a81 | 50 | -4705.8 | 0.5 | -588.224 | -0.00272 | -36.9811 | -38.3936
334 | a82 | 62.5 | -5023.93 | 0.625 | -627.991 | -0.00348 | -47.3349 | -44.7312
335 | a83 | 50 | -4705.8 | 0.5 | -588.225 | -0.0029 | -39.4455 | -38.2635
336 | a84 | 62.5 | -5023.93 | 0.625 | -627.991 | -0.00363 | -49.3672 | -47.553
337 | a86 | 75 | -5342.05 | 0.75 | -667.756 | -0.00278 | -37.8719 | -36.0233
338 | a87 | 62.5 | -5023.94 | 0.625 | -627.993 | -0.00523 | -71.0904 | -70.6188
339 | a88 | 75 | -5342.05 | 0.75 | -667.757 | -0.00327 | -44.4485 | -43.3082
340 | a89 | 87.5 | -5660.17 | 0.875 | -707.521 | -0.00187 | -25.4259 | -22.2646
341 | a9 | 50 | -4705.77 | 0.5 | -588.221 | 0.000753 | 10.24934 | 2.815821
342 | a90 | 12.5 | -3751.4 | 0.125 | -468.925 | -0.00066 | -8.96424 | -9.28158
343 | a91 | 25 | -4069.53 | 0.25 | -508.692 | -0.00171 | -23.199 | -23.7435
344 | a92 | 25 | -4069.55 | 0.25 | -508.693 | -0.00327 | -44.4987 | -46.6655
345 | a93 | 37.5 | -4387.67 | 0.375 | -548.459 | -0.00341 | -46.4492 | -47.275
346 | a94 | 25 | -4069.54 | 0.25 | -508.692 | -0.00227 | -30.9015 | -31.8363
347 | a95 | 37.5 | -4387.68 | 0.375 | -548.46 | -0.00421 | -57.2862 | -57.4947
348 | a97 | 37.5 | -4387.65 | 0.375 | -548.456 | -0.00044 | -6.03009 | -5.82673
349 | a98 | 37.5 | -4387.67 | 0.375 | -548.459 | -0.00279 | -37.8929 | -39.8527
350 | a99 | 50 | -4705.8 | 0.5 | -588.225 | -0.0031 | -42.1564 | -42.9219
351 | aa1 | 50 | -4705.78 | 0.5 | -588.222 | -0.0002 | -2.71008 | 3.412792
352 | aa10 | 50 | -4705.8 | 0.5 | -588.224 | -0.00273 | -37.1427 | -35.4474
353 | aa11 | 75 | -5342.06 | 0.75 | -667.757 | -0.00417 | -56.7634 | -58.5087
354 | aa12 | 25 | -4069.56 | 0.25 | -508.695 | -0.00535 | -72.7645 | -73.8889
355 | aa13 | 50 | -4705.82 | 0.5 | -588.227 | -0.0052 | -70.8083 | -69.1186
356 | aa14 | 75 | -5342.05 | 0.75 | -667.757 | -0.00338 | -45.9622 | -47.4998
357 | aa15 | 25 | -4069.55 | 0.25 | -508.693 | -0.00322 | -43.8337 | -43.7503
358 | aa16 | 75 | -5342.06 | 0.75 | -667.757 | -0.0038 | -51.7378 | -50.4258
359 | aa17 | 25 | -4069.56 | 0.25 | -508.695 | -0.00525 | -71.3802 | -70.0697
360 | aa18 | 75 | -5342.07 | 0.75 | -667.758 | -0.00493 | -67.034 | -64.7619
361 | aa2 | 75 | -5342.05 | 0.75 | -667.756 | -0.00273 | -37.1644 | -36.267
362 | aa3 | 25 | -4069.55 | 0.25 | -508.693 | -0.00314 | -42.764 | -43.7521
363 | aa4 | 50 | -4705.8 | 0.5 | -588.225 | -0.00344 | -46.7568 | -49.2267
364 | aa5 | 75 | -5342.04 | 0.75 | -667.756 | -0.00229 | -31.0911 | -34.6962
365 | aa6 | 25 | -4069.55 | 0.25 | -508.693 | -0.00334 | -45.4205 | -46.7693
366 | aa7 | 50 | -4705.81 | 0.5 | -588.227 | -0.00496 | -67.5412 | -68.5882
367 | aa8 | 75 | -5342.05 | 0.75 | -667.756 | -0.00286 | -38.9722 | -39.4262
368 | aa9 | 25 | -4069.53 | 0.25 | -508.691 | -0.00116 | -15.8332 | -17.903
369 | aaa0 | 50 | -4705.81 | 0.5 | -588.226 | -0.00449 | -61.0938 | -53.4071
370 | aaa1 | 50 | -4705.83 | 0.5 | -588.229 | -0.00687 | -93.4992 | -90.8381